## Sheet1
Material | Thermal_Conductivity | Thermal_Resistance | Density | Specific_Heat_Capacity | Roughness | Thermal_Absorptance | Solar_Absorptance | Visual_Absorptance | NoMass | AirGap | InfraredTransparent
Cement fiber slabs shredded wood | 0.08 |  | 350 | 1030 | Rough | 0.9 | 0.7 | 0.7 | FALSE | FALSE | FALSE
Asbestos fibre | 0.06 |  | 640 | 840 | Rough | 0.9 | 0.7 | 0.7 | FALSE | FALSE | FALSE
Perlite board expanded | 0.052 |  | 16 | 1260 | Rough | 0.9 | 0.7 | 0.7 | FALSE | FALSE | FALSE
Rock wool | 0.034 |  | 200 | 710 | Rough | 0.9 | 0.7 | 0.7 | FALSE | FALSE | FALSE
Urea formaldehyde resin foam | 0.054 |  | 14 | 147 | Rough | 0.9 | 0.7 | 0.7 | FALSE | FALSE | FALSE
Mineral wool | 0.042 |  | 12 | 1030 | Rough | 0.9 | 0.7 | 0.7 | FALSE | FALSE | FALSE
Polystyrene expanded | 0.035 |  | 23 | 1470 | Rough | 0.9 | 0.7 | 0.7 | FALSE | FALSE | FALSE
Polyurethane foam | 0.025 |  | 30 | 1400 | Rough | 0.9 | 0.7 | 0.7 | FALSE | FALSE | FALSE
Polyisocyanurate aged with facers | 0.02 |  | 25 | 1470 | Rough | 0.9 | 0.7 | 0.7 | FALSE | FALSE | FALSE
Concrete block (dense) (exposed) | 1.87 |  | 2300 | 1000 | Rough | 0.9 | 0.7 | 0.7 | FALSE | FALSE | FALSE
Concrete block (dense) (protected) | 1.75 |  | 2300 | 1000 | Rough | 0.9 | 0.7 | 0.7 | FALSE | FALSE | FALSE
Precast concrete (dense) (exposed) | 1.56 |  | 2100 | 1000 | Rough | 0.9 | 0.7 | 0.7 | FALSE | FALSE | FALSE
Precast concrete (dense) (protected) | 1.46 |  | 2100 | 1000 | Rough | 0.9 | 0.7 | 0.7 | FALSE | FALSE | FALSE
Cast concrete 2000 | 1.33 |  | 2000 | 1000 | Rough | 0.9 | 0.7 | 0.7 | FALSE | FALSE | FALSE
Cast concrete 1800 | 1.13 |  | 1800 | 1000 | Rough | 0.9 | 0.7 | 0.7 | FALSE | FALSE | FALSE
Brick fired clay 2400 | 1.34 |  | 2400 | 800 | Rough | 0.9 | 0.7 | 0.7 | FALSE | FALSE | FALSE
Brick fired clay 2240 | 1.19 |  | 2240 | 800 | Rough | 0.9 | 0.7 | 0.7 | FALSE | FALSE | FALSE
Brick fired clay 2080 | 1.02 |  | 2080 | 800 | Rough | 0.9 | 0.7 | 0.7 | FALSE | FALSE | FALSE
Brick fired clay 1920 | 0.9 |  | 1920 | 800 | Rough | 0.9 | 0.7 | 0.7 | FALSE | FALSE | FALSE
Brick fired clay 1600 | 0.68 |  | 1600 | 800 | Rough | 0.9 | 0.7 | 0.7 | FALSE | FALSE | FALSE
Brick fired clay 1280 | 0.48 |  | 1280 | 800 | Rough | 0.9 | 0.7 | 0.7 | FALSE | FALSE | FALSE
Brick fired clay 1120 | 0.41 |  | 1120 | 800 | Rough | 0.9 | 0.7 | 0.7 | FALSE | FALSE | FALSE
Basalt | 3.49 |  | 2880 | 840 | Rough | 0.9 | 0.7 | 0.7 | FALSE | FALSE | FALSE
Granite red | 2.49 |  | 2650 | 900 | Rough | 0.9 | 0.7 | 0.7 | FALSE | FALSE | FALSE
Sandstone | 1.83 |  | 2200 | 710 | Rough | 0.9 | 0.7 | 0.7 | FALSE | FALSE | FALSE
Limestone | 1.5 |  | 2180 | 720 | Rough | 0.9 | 0.7 | 0.7 | FALSE | FALSE | FALSE
Sandstone tiles | 1.2 |  | 2000 | 840 | Rough | 0.9 | 0.7 | 0.7 | FALSE | FALSE | FALSE
Oak beech ash walnut | 0.23 |  | 650 | 3050 | Rough | 0.9 | 0.7 | 0.7 | FALSE | FALSE | FALSE
Maple oak and similar hardwoods | 0.16 |  | 720 | 1260 | Rough | 0.9 | 0.7 | 0.7 | FALSE | FALSE | FALSE
Timber | 0.14 |  | 720 | 1680 | Rough | 0.9 | 0.7 | 0.7 | FALSE | FALSE | FALSE
Clay tile - hollow - 2 cells deep - 200mm |  | 0.33 |  |  | MediumRough | 0.9 | 0.7 | 0.7 | TRUE | FALSE | FALSE
Asphalt roll roofing |  | 0.026 |  |  | MediumRough | 0.9 | 0.7 | 0.7 | TRUE | FALSE | FALSE
F05 Ceiling air space resistance |  | 0.18 |  |  | MediumRough | 0.9 | 0.7 | 0.7 | TRUE | FALSE | FALSE
F04 Wall air space resistance |  | 0.15 |  |  | MediumRough | 0.9 | 0.7 | 0.7 | TRUE | FALSE | FALSE
Clay tile - hollow - 2 cells deep - 200mm |  | 0.33 |  |  | MediumSmooth | 0.9 | 0.7 | 0.7 | TRUE | FALSE | FALSE
G07 100mm wood | 0.15 |  | 608 | 1630 | MediumSmooth | 0.9 | 0.7 | 0.7 | FALSE | FALSE | FALSE
Gypsum or plaster board - 9.5mm | 0.58 |  | 800 | 1090 | MediumSmooth | 0.9 | 0.7 | 0.7 | FALSE | FALSE | FALSE
Insulation: Glass fiber - organic bonded - 25mm | 0.036 |  | 64 | 960 | MediumRough | 0.9 | 0.7 | 0.7 | FALSE | FALSE | FALSE
Asphalt roll roofing |  | 0.026 |  |  | VeryRough | 0.9 | 0.7 | 0.7 | TRUE | FALSE | FALSE
Concrete: Sand and gravel or stone aggregate concretes - 2080 kg/m3 - 102mm | 1.45 |  | 2080 | 900 | MediumRough | 0.9 | 0.7 | 0.7 | FALSE | FALSE | FALSE
M11 100mm lightweight concrete | 0.53 |  | 1280 | 840 | MediumRough | 0.9 | 0.7 | 0.7 | FALSE | FALSE | FALSE
F05 Ceiling air space resistance |  | 0.18 | [6 empty] | FALSE | TRUE | FALSE
Brick - fired clay - 2400 kg/m3 - 102mm | 1.34 |  | 2400 | 790 | MediumRough | 0.9 | 0.7 | 0.7 | FALSE | FALSE | FALSE
F04 Wall air space resistance |  | 0.15 | [6 empty] | FALSE | TRUE | FALSE
Brick - fired clay - 1600 kg/m3 - 102mm | 0.675 |  | 1600 | 790 | MediumRough | 0.9 | 0.7 | 0.7 | FALSE | FALSE | FALSE
M02 150mm lightweight concrete block | 0.49 |  | 512 | 880 | MediumRough | 0.9 | 0.7 | 0.7 | FALSE | FALSE | FALSE
Hardboard Medium density | 0.105 |  | 800 | 130 | Smooth | 0.9 | 0.7 | 0.7 | FALSE | FALSE | FALSE
ROOF-RAFTERS-INSULATION |  | 4.12 |  |  | Rough | 0.9 | 0.7 | 0.7 | FALSE | FALSE | FALSE
AIR-GAP |  | 0.15 |  |  | Smooth | 0.9 | 0.7 | 0.7 | 1 | 1 | FALSE
UPPER-FLOOR |  | 1 |  |  | Rough | 0.9 | 0.7 | 0.7 | 1 | 0 | FALSE
Singh_pInsulation | 0.035 |  | 20 | 1000 | Smooth | 0.9 | 0.7 | 0.7 | FALSE | FALSE | FALSE
Singh_roof_insulation | 0.035 |  | 20 | 1000 | Smooth | 0.9 | 0.7 | 0.7 | FALSE | FALSE | FALSE
Singh_roof_structure | 2.3 |  | 2300 | 800 | Smooth | 0.9 | 0.7 | 0.7 | FALSE | FALSE | FALSE
Singh_wall_plasterlayer | 0.7 |  | 1400 | 1000 | Smooth | 0.9 | 0.4 | 0.7 | FALSE | FALSE | FALSE
Singh_wall_insulation | 0.035 |  | 25 | 1000 | Smooth | 0.9 | 0.7 | 0.7 | FALSE | FALSE | FALSE
Singh_wall_structure | 2.3 |  | 2300 | 1100 | Smooth | 0.9 | 0.7 | 0.7 | FALSE | FALSE | FALSE
Singh_floor_structure | 2.3 |  | 2300 | 800 | Smooth | 0.9 | 0.7 | 0.7 | FALSE | FALSE | FALSE
Singh_gfloor_insulation | 0.035 |  | 20 | 1000 | Smooth | 0.9 | 0.7 | 0.7 | FALSE | FALSE | FALSE
Singh_floor_cementscreed | 1.4 |  | 2000 | 1000 | Smooth | 0.9 | 0.7 | 0.7 | FALSE | FALSE | FALSE
Singh_ifloor_insulation | 0.035 |  | 20 | 1000 | Smooth | 0.9 | 0.7 | 0.7 | FALSE | FALSE | FALSE
Singh_plasterboard | 0.16 |  | 800 | 800 | Rough | 0.9 | 0.6 | 0.6 | FALSE | FALSE | FALSE
Singh_iwall_insulation | 0.035 |  | 20 | 1000 | Rough | 0.9 | 0.7 | 0.7 | FALSE | FALSE | FALSE
Singh_roof_plaster | 0.7 |  | 1400 | 1000 | Smooth | 0.9 | 0.4 | 0.7 | FALSE | FALSE | FALSE
Singh_Internal_Material | 2.3 |  | 500 | 1000 | Smooth | 0.85 | 0.85 | 0.7 | FALSE | FALSE | FALSE
Paton_cast_concrete | 1.13 |  | 2000 | 1000 | Rough | 0.9 | 0.7 | 0.7 | FALSE | FALSE | FALSE
Paton_timber_floor | 0.14 |  | 650 | 2300 | Smooth | 0.9 | 0.7 | 0.7 | FALSE | FALSE | FALSE
Paton_carpet | 0.05 |  | 1.7 | 200 | Rough | 0.9 | 0.7 | 0.7 | FALSE | FALSE | FALSE
Paton_brick | 0.84 |  | 1700 | 800 | Rough | 0.9 | 0.7 | 0.7 | FALSE | FALSE | FALSE
Paton_gypsum | 0.5 |  | 1300 | 1000 | Smooth | 0.9 | 0.7 | 0.7 | FALSE | FALSE | FALSE
Paton_clay_tiles | 0.71 |  | 1200 | 1380 | Smooth | 0.9 | 0.7 | 0.7 | FALSE | FALSE | FALSE
Paton_timber_joists | 0.14 |  | 650 | 1200 | Rough | 0.9 | 0.7 | 0.7 | FALSE | FALSE | FALSE
Wood_plastic_CODE | 0.5 |  | 800 | 1400 | Smooth | 0.95 | 0.78 | 0.78 | FALSE | FALSE | FALSE
External_rendering_CODE | 0.5 |  | 1300 | 1000 | Rough | 0.9 | 0.7 | 0.7 | FALSE | FALSE | FALSE
Brickwork_outer_CODE | 0.76 |  | 1700 | 800 | Rough | 0.9 | 0.7 | 0.8 | FALSE | FALSE | FALSE
Expanded_polysterene_CODE | 0.029 |  | 29 | 1210 | MediumSmooth | 0.9 | 0.7 | 0.7 | FALSE | FALSE | FALSE
B1_airspace_resistance_CODE |  | 0.1603675 |  |  | MediumSmooth | 0.9 | 0.7 | 0.7 | TRUE | TRUE | FALSE
Brick_CODE | 0.72 |  | 1920 | 835 | MediumRough | 0.9 | 0.93 | 0.93 | FALSE | FALSE | FALSE
Plaster_dense_CODE | 0.1 |  | 1300 | 1000 | Rough | 0.9 | 0.5 | 0.5 | FALSE | FALSE | FALSE
Painted_plaster_CODE | 0.58 |  | 800 | 1090 | MediumSmooth | 0.96 | 0.92 | 0.92 | FALSE | FALSE | FALSE
Alluvial_clay_CODE | 1.21 |  | 1960 | 840 | Rough | 0.9 | 0.7 | 0.7 | FALSE | FALSE | FALSE
Joists_CODE | 1.5 |  | 60 | 170 | MediumSmooth | 0.9 | 0.7 | 0.7 | FALSE | FALSE | FALSE
Joists_with_100mm_insulation_CODE | 0.043 |  | 71 | 170 | MediumSmooth | 0.9 | 0.7 | 0.7 | FALSE | FALSE | FALSE
Floor_boards_CODE | 0.17 |  | 600 | 1700 | MediumSmooth | 0.9 | 0.7 | 0.7 | FALSE | FALSE | FALSE
Carpet_and_fibrous_pad_CODE |  | 0.37 |  |  | Rough | 0.95 | 0.7 | 0.7 | TRUE | FALSE | FALSE
Roof_deck_CODE | 0.14 |  | 530 | 900 | Rough | 0.9 | 0.6 | 0.6 | FALSE | FALSE | FALSE
F14_slate_or_tile_CODE | 1.59 |  | 1920 | 1260 | VeryRough | 0.9 | 0.7 | 0.7 | FALSE | FALSE | FALSE
Fibreglass_quilt_CODE | 0.04 |  | 12 | 840 | Rough | 0.9 | 0.6 | 0.6 | FALSE | FALSE | FALSE
Floor_joists_with_120mm_insulation_CODE | 0.043 |  | 71 | 170 | MediumSmooth | 0.9 | 0.7 | 0.7 | FALSE | FALSE | FALSE
Adiabatic_insulation | 0.01 |  | 10 | 100 | Rough | 0.9 | 0.7 | 0.7 | FALSE | FALSE | FALSE
beizaee_brick_outer_leaf | 0.84 |  | 800 | 1700 | Rough | 0.9 | 0.7 | 0.7 | FALSE | FALSE | FALSE
beizaee_brick_inner_leaf | 0.62 |  | 800 | 1700 | Rough | 0.9 | 0.7 | 0.7 | FALSE | FALSE | FALSE
beizaee_plaster_dense | 0.5 |  | 1000 | 1300 | Smooth | 0.9 | 0.7 | 0.7 | FALSE | FALSE | FALSE
beizaee_clay_tile | 1 |  | 800 | 2000 | MediumSmooth | 0.9 | 0.7 | 0.7 | FALSE | FALSE | FALSE
beizaee_roofing_felt | 0.19 |  | 837 | 960 | Rough | 0.9 | 0.7 | 0.7 | FALSE | FALSE | FALSE
beizaee_polyisocyanurate | 0.022 |  | 1470 | 45 | Rough | 0.9 | 0.7 | 0.7 | FALSE | FALSE | FALSE
beizaee_timber_flooring | 0.14 |  | 1200 | 650 | MediumSmooth | 0.9 | 0.7 | 0.7 | FALSE | FALSE | FALSE
beizaee_cast_concrete | 1.13 |  | 1000 | 2000 | Rough | 0.9 | 0.7 | 0.7 | FALSE | FALSE | FALSE
beizaee_carpet | 0.06 |  | 1300 | 200 | Rough | 0.95 | 0.7 | 0.7 | FALSE | FALSE | FALSE
beizaee_plasterboard | 0.25 |  | 896 | 2800 | Smooth | 0.9 | 0.7 | 0.7 | FALSE | FALSE | FALSE
beizaee_painted_oak | 0.19 |  | 2390 | 700 | Smooth | 0.9 | 0.7 | 0.7 | FALSE | FALSE | FALSE
Door_WoodSolid_35mm | 0.19 |  | 700 | 2390 | Rough | 0.9 | 0.5 | 0.5 | FALSE | FALSE | FALSE
IRTMaterial | [10 empty] | TRUE