## Sheet1
Materials | Thermal_Conductivity | Density | Specific_Heat_Capacity | Roughness | Thermal_Resistance | Thermal_Absorptance | Solar_Absorptance | Visual_Absorptance | NoMass | AirGap
Clay tile - hollow - 2 cells deep - 200mm |  |  |  | MediumSmooth | 0.33 | 0.9 | 0.7 | 0.7 | TRUE | FALSE
G07 100mm wood | 0.15 | 608 | 1630 | MediumSmooth |  | 0.9 | 0.7 | 0.7 | FALSE | FALSE
Gypsum or plaster board - 9.5mm | 0.58 | 800 | 1090 | MediumSmooth |  | 0.9 | 0.7 | 0.7 | FALSE | FALSE
Insulation: Glass fiber - organic bonded - 25mm | 0.036 | 64 | 960 | MediumRough |  | 0.9 | 0.7 | 0.7 | FALSE | FALSE
Asphalt roll roofing |  |  |  | VeryRough | 0.026 | 0.9 | 0.7 | 0.7 | TRUE | FALSE
Concrete: Sand and gravel or stone aggregate concretes - 2080 kg/m3 - 102mm | 1.45 | 2080 | 900 | MediumRough |  | 0.9 | 0.7 | 0.7 | FALSE | FALSE
M11 100mm lightweight concrete | 0.53 | 1280 | 840 | MediumRough |  | 0.9 | 0.7 | 0.7 | FALSE | FALSE
F05 Ceiling air space resistance |  |  |  |  | 0.18 |  |  |  | FALSE | TRUE
Brick - fired clay - 2400 kg/m3 - 102mm | 1.34 | 2400 | 790 | MediumRough |  | 0.9 | 0.7 | 0.7 | FALSE | FALSE
F04 Wall air space resistance |  |  |  |  | 0.15 |  |  |  | FALSE | TRUE
Brick - fired clay - 1600 kg/m3 - 102mm | 0.675 | 1600 | 790 | MediumRough |  | 0.9 | 0.7 | 0.7 | FALSE | FALSE
M02 150mm lightweight concrete block | 0.49 | 512 | 880 | MediumRough |  | 0.9 | 0.7 | 0.7 | FALSE | FALSE
Hardboard Medium density | 0.105 | 800 | 130 | Smooth |  | 0.9 | 0.7 | 0.7 | FALSE | FALSE