## Sheet1
Material | Thermal_Conductivity | Density | Specific_Heat_Capacity | Material Type | Roughness | Thermal_Absorptance | Solar_Absorptance | Visual_Absorptance
Cement fiber slabs shredded wood | 0.08 | 350 | 1030 | Insulation | Rough | 0.9 | 0.7 | 0.7
Asbestos fibre | 0.06 | 640 | 840 | Insulation | Rough | 0.9 | 0.7 | 0.7
Perlite board expanded | 0.052 | 16 | 1260 | Insulation | Rough | 0.9 | 0.7 | 0.7
Rock wool | 0.034 | 200 | 710 | Insulation | Rough | 0.9 | 0.7 | 0.7
Urea formaldehyde resin foam | 0.054 | 14 | 147 | Insulation | Rough | 0.9 | 0.7 | 0.7
Mineral wool | 0.042 | 12 | 1030 | Insulation | Rough | 0.9 | 0.7 | 0.7
Polystyrene expanded | 0.035 | 23 | 1470 | Insulation | Rough | 0.9 | 0.7 | 0.7
Polyurethane foam | 0.025 | 30 | 1400 | Insulation | Rough | 0.9 | 0.7 | 0.7
Polyisocyanurate aged with facers | 0.02 | 25 | 1470 | Insulation | Rough | 0.9 | 0.7 | 0.7
Concrete block (dense) (exposed) | 1.87 | 2300 | 1000 | Concrete | Rough | 0.9 | 0.7 | 0.7
Concrete block (dense) (protected) | 1.75 | 2300 | 1000 | Concrete | Rough | 0.9 | 0.7 | 0.7
Precast concrete (dense) (exposed) | 1.56 | 2100 | 1000 | Concrete | Rough | 0.9 | 0.7 | 0.7
Precast concrete (dense) (protected) | 1.46 | 2100 | 1000 | Concrete | Rough | 0.9 | 0.7 | 0.7
Cast concrete 2000 | 1.33 | 2000 | 1000 | Concrete | Rough | 0.9 | 0.7 | 0.7
Cast concrete 1800 | 1.13 | 1800 | 1000 | Concrete | Rough | 0.9 | 0.7 | 0.7
Brick fired clay 2400 | 1.34 | 2400 | 800 | Brick | Rough | 0.9 | 0.7 | 0.7
Brick fired clay 2240 | 1.19 | 2240 | 800 | Brick | Rough | 0.9 | 0.7 | 0.7
Brick fired clay 2080 | 1.02 | 2080 | 800 | Brick | Rough | 0.9 | 0.7 | 0.7
Brick fired clay 1920 | 0.9 | 1920 | 800 | Brick | Rough | 0.9 | 0.7 | 0.7
Brick fired clay 1600 | 0.68 | 1600 | 800 | Brick | Rough | 0.9 | 0.7 | 0.7
Brick fired clay 1280 | 0.48 | 1280 | 800 | Brick | Rough | 0.9 | 0.7 | 0.7
Brick fired clay 1120 | 0.41 | 1120 | 800 | Brick | Rough | 0.9 | 0.7 | 0.7
Basalt | 3.49 | 2880 | 840 | Stone | Rough | 0.9 | 0.7 | 0.7
Granite red | 2.49 | 2650 | 900 | Stone | Rough | 0.9 | 0.7 | 0.7
Sandstone | 1.83 | 2200 | 710 | Stone | Rough | 0.9 | 0.7 | 0.7
Limestone | 1.5 | 2180 | 720 | Stone | Rough | 0.9 | 0.7 | 0.7
Sandstone tiles | 1.2 | 2000 | 840 | Stone | Rough | 0.9 | 0.7 | 0.7
Oak beech ash walnut | 0.23 | 650 | 3050 | Wood | Rough | 0.9 | 0.7 | 0.7
Maple oak and similar hardwoods | 0.16 | 720 | 1260 | Wood | Rough | 0.9 | 0.7 | 0.7
Timber | 0.14 | 720 | 1680 | Wood | Rough | 0.9 | 0.7 | 0.7